## 0.1mahcm
Capacity | Voltage
0 | 2.801651
0.03577978 | 2.744794
0.1661995 | 2.746247
0.3090072 | 2.751023
0.4642721 | 2.752434
0.5885498 | 2.747213
0.731444 | 2.743631
0.8370705 | 2.740112
0.9488737 | 2.739925
1.079311 | 2.739707
1.197342 | 2.737839
1.30918 | 2.734309
1.470674 | 2.734039
1.5763 | 2.73052
1.706737 | 2.730302
1.799924 | 2.728475
1.911779 | 2.723274
2.067061 | 2.723015
2.24724 | 2.7177
2.433579 | 2.717388
2.619952 | 2.713734
2.775252 | 2.711803
2.911935 | 2.708232
3.042372 | 2.708014
3.19146 | 2.706094
3.384062 | 2.700758
3.489688 | 2.697239
3.645005 | 2.693636
3.794111 | 2.690045
3.918336 | 2.689837
4.067407 | 2.689588
4.259974 | 2.687595
4.384269 | 2.680702
4.527181 | 2.675449
4.670127 | 2.666854
4.837832 | 2.666573
4.999377 | 2.661289
5.136112 | 2.652704
5.328731 | 2.645697
5.446901 | 2.630458
5.571317 | 2.611865
5.695664 | 2.599958
5.789162 | 2.568047
5.864026 | 2.536167
5.920447 | 2.485934
5.978286 | 2.29865
5.999291 | 2.069646