## 0.5mahcm
Capacity | Voltage
0 | 2.721455
0.02723844 | 2.674627
0.09598637 | 2.664513
0.2520642 | 2.657632
0.4580472 | 2.65236
0.6016096 | 2.648837
0.7577222 | 2.638614
0.907577 | 2.630069
1.013715 | 2.624922
1.094909 | 2.618135
1.188601 | 2.609661
1.288498 | 2.604522
1.413392 | 2.596009
1.488397 | 2.584216
1.588364 | 2.572391
1.663352 | 2.562269
1.744668 | 2.543783
1.81976 | 2.523633
1.894853 | 2.503483
1.951312 | 2.475
2.02663 | 2.433123
2.077039 | 2.386263
2.116672 | 2.175629