## 1mahcm
Capacity | Voltage
0 | 2.661671
0.005744803 | 2.636681
0.005985604 | 2.613347
0.02481961 | 2.588332
0.02507762 | 2.563331
0.09331006 | 2.551608
0.1738749 | 2.544874
0.260563 | 2.544802
0.3596694 | 2.541386
0.4587587 | 2.539637
0.5578479 | 2.537887
0.6507624 | 2.534477
0.718926 | 2.52942
0.7994737 | 2.524353
0.8800213 | 2.519286
0.9544114 | 2.51089
1.047395 | 2.500813
1.127977 | 2.492412
1.19 | 2.482361
1.26439 | 2.473965
1.320256 | 2.460585
1.388522 | 2.445528
1.43823 | 2.42882
1.481712 | 2.415451
1.537681 | 2.392071
1.581249 | 2.370368
1.587836 | 2.332029
1.619725 | 2.242002
1.61441 | 2.157007